## sheet1
자 재 일 보
| 2014-03-31 |  |  | ( 중앙 )
|  |  | 전일재고 |  | 입 고 |  |  |  |  | 출 고 |  |  |  | 금일재고 | 비 고
[5 empty] | 금 일 | 월 누 계 |  |  |  | 금일 |  | 월 누 계
| 40 mm | [12 empty] | 0
골 재 | 25 mm |  | 1488.4 |  | 0 | 1176 |  |  |  | 0 |  | 19 |  | 127.4
| 20 mm |  | 1731.77 |  | 0 | 1276 |  |  |  | 0 |  | 184 |  | 480.1
| 13 mm |  | 1325.5 |  | 392 | 2076 |  |  |  | 0 |  | 673 |  | 219.6
| 순환골재및암 |  | 67282.34 |  | 0 | 0 |  |  |  | 0 |  | 0 |  | -0.93
| 부순모래 |  | 1292.7 |  | 0 | 2566 |  |  |  | 340 |  | 1095 |  | 40.1
| 폐아스콘 |  | 213.47 |  | 0 | 0 |  |  |  | 0 |  | 0 |  | 18.85
| 폐콘크리트 |  | 2996.57 |  | 0 | 0 |  |  |  | 0 |  | 0 |  | 1688.66
| 모 래 | [8 empty] | 0
휠 러(kg) |  |  | 19084.21 |  | 2138 | 85938 |  |  |  | 0 |  | 0 |  | 21999.9
경 유 |  |  | 0 |  | 747 | 16877 |  |  |  | 0 |  | 0 |  | 0
안 료(kg) |  |  | 1451.6 |  | 0 | 0 |  |  |  | 0 |  | 0 |  | 0
A P(kg) |  |  | 158249.3 |  | 0 | 471390 |  |  |  | 0 |  | 176360 |  | 49999.8
슈퍼팔트 |  |  | 43000.4 |  | 0 | 0 |  |  |  | 0 |  | 0 |  | 0
B - C(kg) |  |  | 75165.2 |  | 0 | 108387 |  |  |  | 0 |  | 19436 |  | 24000.3
등 유(ℓ) |  |  | 7529.9 |  | 0 | 12000 |  |  |  | 517 |  | 3100 |  | 3899.7 | 재고총액: 257,033,570
* 아 스 콘 생 산 량 *
규 격 |  | 재생#467 |  |  | #467 |  |  | 재생#78 |  |  | #78 |  |  | #67조 |  | #67밀 |  | 칼라콘(#78)
일계(ton) |  | 0 |  |  | 0 |  | 54 |  |  |  | 0 |  |  |  |  | 0
월계(ton) |  | 2218.87 |  |  | 2090.45 |  | 54 |  |  |  | 435.5 |  |  |  |  | 2343.88
년계(ton) |  | 5559.07 |  |  | 3979.2 |  | 525.61 |  |  |  | 435.5 |  |  |  |  | 2343.88
규 격 |  | 칼라콘(#67) |  |  | PMA |  |  | 나이스콘 |  |  | 재생#67밀 |  |  | 샌드콘(반강성) |  | 합 계
일계(ton) | [15 empty] | 54
월계(ton) | [15 empty] | 7142.7
년계(ton) | [15 empty] | 12843.26
사급누계 | [6 empty] | 10900.01 | 2866.47
관급누계 | [6 empty] | 9883.1 | 10
* 폐 기 물 반 입 량 *중앙
종 류 |  |  |  | 일 계 |  |  |  |  | 월 계 |  |  |  | 년 계 |  |  |  | 비 고
폐아스콘 |  |  |  | 9.21 |  |  |  |  | 0 |  |  |  | 0
폐콘크리트 |  |  |  | 191.29 |  |  |  |  | 0 |  |  |  | 0
혼합건설폐기물 |  |  |  | 23.29 |  |  |  |  | 0 |  |  |  | 0
폐벽돌 |  |  |  | 167.63 |  |  |  |  | 0 |  |  |  | 0
합계 |  |  |  | 391.42 |  |  |  |  | 0 |  |  |  | 0
* 폐 기 물 반 입 량 *대림
종 류 |  |  |  | 일 계 |  |  |  |  | 월 계 |  |  |  | 년 계 |  |  |  | 비 고
폐아스콘 |  |  |  | 0 |  |  |  |  | 2146.29 |  |  |  | 3102
폐콘크리트 |  |  |  | 0 |  |  |  |  | 3742.21 |  |  |  | 6288.32
혼합건설폐기물 |  |  |  | 0 |  |  |  |  | 83.91 |  |  |  | 280.2
폐벽돌 |  |  |  | 0 |  |  |  |  | 465.77 |  |  |  | 2212.39 |  |  |  | <총합계>
합계 |  |  |  | 0 |  |  |  |  | 6438.18 |  |  |  | 11882.91 |  |  |  | 11882.91
0